## Sheet1
TiO2 |  |  | TiO2-SK
λ(nm) | IPCE (%) | -- | λ(nm) | IPCE (%) | --
300 | 48.0043 | 0.000118535 | 300 | 49.2134 | 0.000121521
310 | 46.45341 | 0.00604 | 310 | 47.7405 | 0.0062
320 | 48.49681 | 0.03173 | 320 | 49.8829 | 0.03263
330 | 54.36505 | 0.09994 | 330 | 56.1041 | 0.10302
340 | 63.30364 | 0.18705 | 340 | 65.2711 | 0.19284
350 | 73.48923 | 0.29658 | 350 | 75.5608 | 0.30546
360 | 79.53561 | 0.43472 | 360 | 81.473 | 0.44697
370 | 82.72123 | 0.62112 | 370 | 84.4291 | 0.63721
380 | 84.30356 | 0.80219 | 380 | 85.799 | 0.82149
390 | 83.82152 | 1.01233 | 390 | 85.1089 | 1.03486
400 | 84.92182 | 1.31756 | 400 | 86.0153 | 1.34402
410 | 85.99067 | 1.61571 | 410 | 87.0041 | 1.64569
420 | 87.573 | 1.94892 | 420 | 88.4564 | 1.98225
430 | 88.76761 | 2.21818 | 430 | 89.4349 | 2.25354
440 | 90.03557 | 2.6495 | 440 | 90.6091 | 2.68761
450 | 90.64335 | 3.16256 | 450 | 91.0932 | 3.20322
460 | 91.39784 | 3.68108 | 460 | 91.7112 | 3.72351
470 | 91.7646 | 4.20555 | 470 | 92.0305 | 4.2495
480 | 92.14185 | 4.78276 | 480 | 92.3189 | 4.82783
490 | 92.36191 | 5.37498 | 490 | 92.4734 | 5.42076
500 | 92.59244 | 5.95193 | 500 | 92.5867 | 5.99767
510 | 92.6134 | 6.54169 | 510 | 92.6279 | 6.58752
520 | 92.85442 | 7.13504 | 520 | 92.8339 | 7.18074
530 | 93.10592 | 7.74979 | 530 | 93.0605 | 7.7952
540 | 93.45172 | 8.3532 | 540 | 93.318 | 8.39774
550 | 93.64034 | 8.99286 | 550 | 93.5137 | 9.03654
560 | 93.92328 | 9.61817 | 560 | 93.8021 | 9.66104
570 | 93.79753 | 10.25707 | 570 | 93.6991 | 10.29926
580 | 93.64034 | 10.91502 | 580 | 93.5343 | 10.95647
590 | 93.04304 | 11.522 | 590 | 92.9472 | 11.56283
600 | 92.36191 | 12.18141 | 600 | 92.2056 | 12.22112
610 | 91.67029 | 12.84378 | 610 | 91.4949 | 12.88222
620 | 91.14634 | 13.51556 | 620 | 90.9902 | 13.55286
630 | 90.70622 | 14.15733 | 630 | 90.64 | 14.19415
640 | 90.34994 | 14.82612 | 640 | 90.3722 | 14.86311
650 | 89.8679 | 15.46659 | 650 | 89.8469 | 15.50343
660 | 89.80503 | 16.13548 | 660 | 89.8263 | 16.17248
670 | 89.99365 | 16.82586 | 670 | 89.9808 | 16.86276
680 | 90.34994 | 17.51807 | 680 | 90.228 | 17.55403
690 | 90.36042 | 18.11252 | 690 | 90.2692 | 18.14788
700 | 89.70024 | 18.76192 | 700 | 89.7233 | 18.79745
710 | 88.91432 | 19.43275 | 710 | 88.9508 | 19.46856
720 | 88.25414 | 19.93783 | 720 | 88.3328 | 19.97409
730 | 88.2751 | 20.52437 | 730 | 88.3534 | 20.56115
740 | 88.48468 | 21.16841 | 740 | 88.6212 | 21.20618
750 | 88.56851 | 21.8296 | 750 | 88.7242 | 21.86853
760 | 87.97121 | 21.97306 | 760 | 88.2401 | 22.01243
770 | 86.68229 | 22.59796 | 770 | 87.0041 | 22.63965
780 | 84.65984 | 23.2177 | 780 | 85.078 | 23.26245
790 | 79.72423 | 23.77192 | 790 | 80.2679 | 23.82045
800 | 66.53117 | 24.23233 | 800 | 67.1045 | 24.28482
810 | 43.44593 | 24.53203 | 810 | 43.8677 | 24.58744
820 | 21.62866 | 24.65532 | 820 | 21.8669 | 24.71208
830 | 9.53694 | 24.7138 | 830 | 9.6511 | 24.77127
840 | 3.84475 | 24.74026 | 840 | 3.8934 | 24.79806
850 | 1.35389 | 24.74855 | 850 | 1.38123 | 24.80652
860 | 0.48161 | 24.75185 | 860 | 0.49667 | 24.80993
870 | 0.21283 | 24.7533 | 870 | 0.22176 | 24.81143
880 | 0.13644 | 24.75421 | 880 | 0.1407 | 24.81237
890 | 0.12082 | 24.75501 | 890 | 0.12082 | 24.81317
900 | 0.00107 | 24.75502 | 900 | 0 | 24.81317